## Raw Data
Cell Release Experiment 2.0
Day 1 |  |  |  |  | Data Analysis | [7 empty] | Scatter plot graphs
AEB |  |  | EMH |  |  | Day 1 |  | Day 11 |  |  |  |  | Cells/ml
RGD gel # | count cells/mL |  | Plain gel # | count cells/mL |  | RGD | Plain | RGD | Plain | RGD | Plain | 1 | 269000 | 1 = d1 RGD
1 | 269000 |  | 1 | 173000 | Avg | 233333.3 | 457033.3 | 521000 | 872500 | 869333.3 | 583733.3 | 1 | 0
2 | 0 |  | 2 | 2110000 | SD | 277661.4 | 811246.4 | 262238.8 | 477125.9 | 459931.6 | 413327.8 | 1 | 0
3 | 0 |  | 3 | 143000 | [7 empty] | 1 | 142000
4 | 142000 |  | 4 | 52800 | [7 empty] | 1 | 750000
5 | 750000 |  | 5 | 176000 | [7 empty] | 1 | 239000
6 | 239000 |  | 6 | 87400 | [7 empty] | 5 | 173000 | 5 = d1 plain
[12 empty] | 5 | 2110000
Day 11 | [11 empty] | 5 | 143000
AEB |  |  | AEB | [8 empty] | 5 | 52800
RGD gel # | count cells/mL |  | Plain gel # | count cells/mL | [7 empty] | 5 | 176000
1 | 856000 |  | 1 | 198000 | [7 empty] | 5 | 87400
2 | 530000 |  | 2 | 1680000 | [7 empty] | 2 | 856000 | 2= d11 RGD
3 | 252000 |  | 3 | 875000 | [7 empty] | 2 | 530000
4 | 284000 |  | 4 | 952000 | [7 empty] | 2 | 252000
5 | 390000 |  | 5 | 795000 | [7 empty] | 2 | 284000
6 | 814000 |  | 6 | 735000 | [7 empty] | 2 | 390000
[12 empty] | 2 | 814000
[12 empty] | 3 | 458000 | 3=d14 RGD
|  | Day 14 | [9 empty] | 3 | 1210000
AEB |  |  | AEB | [8 empty] | 3 | 560000
RGD gel # | count cells/mL |  | Plain gel # | count cells/mL | [7 empty] | 3 | 1410000
1 | 458000 |  | 1 | 621000 | [7 empty] | 3 | 1220000
2 | 1210000 |  | 2 | 1310000 | [7 empty] | 3 | 358000
3 | 560000 |  | 3 | 616000 | [7 empty] | 6 | 198000 | 6=d11 plain
4 | 1410000 |  | 4 | 76400 | [7 empty] | 6 | 1680000
5 | 1220000 |  | 5 | 327000 | [7 empty] | 6 | 875000
6 | 358000 |  | 6 | 552000 | [7 empty] | 6 | 952000
[12 empty] | 6 | 795000
[12 empty] | 6 | 735000
| Cell are in 1 ml of media | [10 empty] | 7 | 621000 | 7 = d14 plain
[12 empty] | 7 | 1310000
[12 empty] | 7 | 616000
[12 empty] | 7 | 76400
[12 empty] | 7 | 327000
[12 empty] | 7 | 552000

## Data Analysis
Cell Release Experiment 2.0
Day 1 | [5 empty] | Data Analysis
AEB |  |  | EMH |  |  |  | Day 1 |  |  | Day 11 |  |  | Day 14 |  |  |  |  | RGD? | Day | Cells/ml
RGD gel # | count cells/mL |  | Plain gel # | count cells/mL |  |  | RGD- | RGD++ |  | Plain | RGD |  | Plain | RGD |  |  | 1 | y | d1 | 269000 | 1 = d1 RGD |  | Significance
1 | 269000 |  | 1 | 173000 |  | Avg | 126440 | 350000 |  | 839250 | 521000 |  | 438480 | 869333.3 |  |  | 1 | y | d1 |  |  | 1v3 | RGD d1 vs RGD d14
2 |  |  | 2 |  |  | SD | 54417.9 | 272118.8 |  | 94545.84 | 262238.8 |  | 235182.6 | 459931.6 |  |  | 1 | y | d1 |  |  | 1v5 | RGD d1 vs. Plain d11
3 |  |  | 3 | 143000 | [12 empty] | 1 | y | d1 | 142000 |  | 3v4 | RGD d14 vs. Plain d1
4 | 142000 |  | 4 | 52800 |  |  | Day 1 |  |  | Day 11 |  |  | Day 14 |  |  |  | 1 | y | d1 | 750000 |  | 4v5 | Plain d1 vs. Plain d11
5 | 750000 |  | 5 | 176000 |  |  | -RGD | ++RGD |  | Plain | RGD |  | Plain | RGD |  |  | 1 | y | d1 | 239000
6 | 239000 |  | 6 | 87400 |  | Avg | 0.12644 | 0.35 |  | 0.83925 | 0.521 |  | 0.43848 | 0.8693333 |  |  | 5 | y | d11 | 856000 | 5 = d1 plain
[6 empty] | SD | 0.0544179 | 0.2721188 |  | 0.09454584 | 0.2622388 |  | 0.2351826 | 0.4599316 |  |  | 5 | y | d11 | 530000
Day 11 | [16 empty] | 5 | y | d11 | 252000
AEB |  |  | AEB | [13 empty] | 5 | y | d11 | 284000
RGD gel # | count cells/mL |  | Plain gel # | count cells/mL | [12 empty] | 5 | y | d11 | 390000
1 | 856000 |  | 1 | [13 empty] | 5 | y | d11 | 814000
2 | 530000 |  | 2 | [13 empty] | 2 | y | d14 | 458000 | 2= d11 RGD
3 | 252000 |  | 3 | 875000 | [12 empty] | 2 | y | d14 | 1210000
4 | 284000 |  | 4 | 952000 | [12 empty] | 2 | y | d14 | 560000
5 | 390000 |  | 5 | 795000 | [12 empty] | 2 | y | d14 | 1410000
6 | 814000 |  | 6 | 735000 | [12 empty] | 2 | y | d14 | 1220000
[17 empty] | 2 | n | d14 | 358000
[17 empty] | 3 | n | d1 | 173000 | 3=d14 RGD
|  | Day 14 | [14 empty] | 3 | n | d1
AEB |  |  | AEB | [13 empty] | 3 | n | d1 | 143000
RGD gel # | count cells/mL |  | Plain gel # | count cells/mL | [12 empty] | 3 | n | d1 | 52800
1 | 458000 |  | 1 | 621000 | [12 empty] | 3 | n | d1 | 176000
2 | 1210000 |  | 2 | [13 empty] | 3 | n | d1 | 87400
3 | 560000 |  | 3 | 616000 | [12 empty] | 6 | n | d11 |  | 6=d11 plain
4 | 1410000 |  | 4 | 76400 | [12 empty] | 6 | n | d11
5 | 1220000 |  | 5 | 327000 | [12 empty] | 6 | n | d11 | 875000
6 | 358000 |  | 6 | 552000 | [12 empty] | 6 | n | d11 | 952000
[17 empty] | 6 | n | d11 | 795000
[17 empty] | 6 | n | d11 | 735000
[17 empty] | 7 | n | d14 | 621000 | 7 = d14 plain
[17 empty] | 7 | n | d14
[17 empty] | 7 | n | d14 | 616000
[17 empty] | 7 | n | d14 | 76400
[17 empty] | 7 | n | d14 | 327000
[17 empty] | 7 | n | d14 | 552000
Q-test
RGD d1 | Cells/ml | abs(X-Xnear) | X-Xnear/range | Range |  |  | RGD d11 | Cells/ml | abs(X-Xnear) | X-Xnear/range | Range |  |  | RGD d14 | Cells/ml | abs(X-Xnear) | X-Xnear/range | Range
1 | 269000 | 30000 | 0.04934211 | 608000 |  |  | 1 | 856000 | 42000 | 0.06953642 | 604000 |  |  | 1 | 458000 | 100000 | 0.09505703 | 1052000
2 | [6 empty] | 2 | 530000 | 140000 | 0.2317881 |  |  |  | 2 | 1210000 | 10000 | 0.009505703
3 | [6 empty] | 3 | 252000 | 32000 | 0.05298013 |  |  |  | 3 | 560000 | 102000 | 0.09695817
4 | 142000 | 97000 | 0.1595395 |  |  |  | 4 | 284000 | 32000 | 0.05298013 |  |  |  | 4 | 1410000 | 190000 | 0.1806084
5 | 750000 | 481000 | 0.7911184 |  |  |  | 5 | 390000 | 106000 | 0.1754967 |  |  |  | 5 | 1220000 | 10000 | 0.009505703
6 | 239000 | 30000 | 0.04934211 |  |  |  | 6 | 814000 | 42000 | 0.06953642 |  |  |  | 6 | 358000 | 100000 | 0.09505703
Plain d1 | Cells/ml | abs(X-Xnear) | X-Xnear/range | Range |  |  | Plain d11 | Cells/ml | abs(X-Xnear) | X-Xnear/range | Range |  |  | Plain d14 | Cells/ml | abs(X-Xnear) | X-Xnear/range | Range
1 | 173000 | 3000 | 0.001458293 | 2057200 |  |  | 1 | 198000 | 537000 | 0.3623482 | 1482000 | outlier |  | 1 | 621000 | 5000 | 0.004752852 | 1233600
2 | 2110000 | 1934000 | 0.9401128 |  | outlier |  | 2 | 1680000 | 728000 | 0.4912281 |  | outlier |  | 2 | 1310000 | 689000 | 0.654943 |  | outlier
3 | 143000 | 30000 | 0.01458293 |  |  |  | 3 | 875000 | 77000 | 0.05195682 |  |  |  | 3 | 616000 | 5000 | 0.004752852
4 | 52800 | 34600 | 0.01681898 |  |  |  | 4 | 952000 | 77000 | 0.05195682 |  |  |  | 4 | 76400 | 250600 | 0.2382129
5 | 176000 | 3000 | 0.001458293 |  |  |  | 5 | 795000 | 60000 | 0.04048583 |  |  |  | 5 | 327000 | 225000 | 0.2138783
6 | 87400 | 34600 | 0.01681898 |  |  |  | 6 | 735000 | 60000 | 0.04048583 |  |  |  | 6 | 552000 | 64000 | 0.0608365

## Stats
| d1 plain | d11 plain | d14 plain | d1 RGD | d11 RGD | d14 RGD
d1 plain |  | x |  |  |  | x
d11 plain
d14 plain | [5 empty] | x
d1 RGD | [5 empty] | x
d11 RGD | [5 empty] | 0.0742
d14 RGD